## 3.3
File : C:\USERS\EUGENE.STATNIK\DOWNLOADS\2024.18.07 TENSILE (AL-2)\3.3.CSV saved 7/19/2024 at 10:23:41 AM
Sample : InEnergy
Span : 5.1
Width : 6.5
Thickness : 5.1
Start Sampletime : 100ms
Start Speed : 1.0mm/min
Gain : x1
Video file :
Scale : 4.164
Number of points : 695
Ver6.3.40
Tensile
Test duration : 69.5000000000003s
Max travel : 6.715mm
Max extension : 1.022mm
Comment : 1KN single leadscrew tensile with 1119:1 gearbox & 256 line encoder. Calibrated at 1066N. Trip set to 1000N
Point,"Elongation","Force","Position","Code","Samplerate","Motorspeed"
.1,0,.5769,15.493,2,100,"1.0mm/min"
.2,0,.7232,15.493,0,100,"1.0mm/min"
.3,0,.5281,15.493,0,100,"1.0mm/min"
.4,0,.5931,15.493,0,100,"1.0mm/min"
.5,0,.6744,15.493,0,100,"1.0mm/min"
.6,0,.5931,15.493,0,100,"1.0mm/min"
.7,0,.5281,15.493,0,100,"1.0mm/min"
.8,0,.6257,15.493,0,100,"1.0mm/min"
.9,0,.5118,15.493,0,100,"1.0mm/min"
1,0,.5769,15.493,0,100,"1.0mm/min"
1.1,0,.5931,15.493,0,100,"1.0mm/min"
1.2,0,.5281,15.493,0,100,"1.0mm/min"
1.3,0,.6907,15.493,0,100,"1.0mm/min"
1.4,0,.5931,15.493,0,100,"1.0mm/min"
1.5,0,.6094,15.493,0,100,"1.0mm/min"
1.6,0,.5118,15.493,0,100,"1.0mm/min"
1.7,0,.6419,15.493,0,100,"1.0mm/min"
1.8,0,.707,15.493,0,100,"1.0mm/min"
1.9,0,.7395,15.493,0,100,"1.0mm/min"
2,0,.6907,15.493,0,100,"1.0mm/min"
2.1,0,.6907,15.493,0,100,"1.0mm/min"
2.2,0,.6744,15.493,0,100,"1.0mm/min"
2.3,0,.7232,15.493,0,100,"1.0mm/min"
2.4,0,.6094,15.493,0,100,"1.0mm/min"
2.5,0,.6257,15.493,0,100,"1.0mm/min"
2.6,0,.7395,15.493,0,100,"1.0mm/min"
2.7,0,.7558,15.493,0,100,"1.0mm/min"
2.8,0,.6419,15.493,0,100,"1.0mm/min"
2.9,0,.772,15.493,0,100,"1.0mm/min"
3,0,.8208,15.493,0,100,"1.0mm/min"
3.1,0,.8859,15.493,0,100,"1.0mm/min"
3.2,0,1.1136,15.493,0,100,"1.0mm/min"
3.3,0,1.2926,15.493,0,100,"1.0mm/min"
3.4,0,1.504,15.493,0,100,"1.0mm/min"
3.5,0,1.7968,15.493,0,100,"1.0mm/min"
3.6,0,1.748,15.493,0,100,"1.0mm/min"
3.7,0,1.6504,15.493,0,100,"1.0mm/min"
3.8,0,1.7155,15.493,0,100,"1.0mm/min"
3.9,0,1.8781,15.493,0,100,"1.0mm/min"
4,0,2.3661,15.493,0,100,"1.0mm/min"
4.1,0,2.9191,15.493,0,100,"1.0mm/min"
4.2,0,3.2119,15.493,0,100,"1.0mm/min"
4.3,0,3.83,15.493,0,100,"1.0mm/min"
4.4,0,4.2855,15.493,0,100,"1.0mm/min"
4.5,0,5.1801,15.493,0,100,"1.0mm/min"
4.6,0,5.8633,15.493,0,100,"1.0mm/min"
4.7,0,6.5952,15.494,0,100,"1.0mm/min"
4.8,0,7.441,15.494,0,100,"1.0mm/min"
4.9,0,8.2055,15.494,0,100,"1.0mm/min"
5,0,9.0514,15.494,0,100,"1.0mm/min"
5.1,0,9.8972,15.494,0,100,"1.0mm/min"
5.2,.001,10.5641,15.494,0,100,"1.0mm/min"
5.3,.001,11.4587,15.494,0,100,"1.0mm/min"
5.4,.001,12.2883,15.494,0,100,"1.0mm/min"
5.5,.001,13.0853,15.494,0,100,"1.0mm/min"
5.6,.001,13.9474,15.494,0,100,"1.0mm/min"
5.7,.001,14.9721,15.494,0,100,"1.0mm/min"
5.8,.001,15.9318,15.494,0,100,"1.0mm/min"
5.9,.001,16.7614,15.494,0,100,"1.0mm/min"
6,.001,17.6397,15.494,0,100,"1.0mm/min"
6.1,.001,18.5669,15.494,0,100,"1.0mm/min"
6.2,.001,19.5591,15.494,0,100,"1.0mm/min"
6.3,.001,20.4212,15.494,0,100,"1.0mm/min"
6.4,.001,21.5273,15.494,0,100,"1.0mm/min"
6.5,.001,22.5846,15.494,0,100,"1.0mm/min"
6.6,.001,23.5931,15.494,0,100,"1.0mm/min"
6.7,.001,24.5365,15.494,0,100,"1.0mm/min"
6.8,.001,25.5775,15.494,0,100,"1.0mm/min"
6.9,.001,26.4396,15.494,2,100,"1.0mm/min"
7,.001,26.4884,15.494,0,100,"1.0mm/min"
7.1,.001,26.5372,15.494,0,100,"1.0mm/min"
7.2,.001,26.4559,15.494,0,100,"1.0mm/min"
7.3,.001,26.2932,15.494,0,100,"1.0mm/min"
7.4,.001,26.7486,15.494,0,100,"1.0mm/min"
7.5,.001,28.5704,15.494,0,100,"1.0mm/min"
7.6,.001,30.3271,15.494,0,100,"1.0mm/min"
7.7,.001,31.97,15.494,0,100,"1.0mm/min"
7.8,.001,33.2712,15.494,0,100,"1.0mm/min"
7.9,.001,34.6701,15.494,0,100,"1.0mm/min"
8,.001,35.6786,15.494,0,100,"1.0mm/min"
8.1,.001,36.8497,15.494,0,100,"1.0mm/min"
8.2,.001,38.0697,15.494,0,100,"1.0mm/min"
8.3,.001,39.2734,15.494,0,100,"1.0mm/min"
8.4,.001,40.5584,15.494,0,100,"1.0mm/min"
8.5,.001,41.8759,15.494,0,100,"1.0mm/min"
8.6,.001,43.3398,15.494,0,100,"1.0mm/min"
8.7,.001,44.6736,15.494,0,100,"1.0mm/min"
8.8,.001,46.0074,15.495,0,100,"1.0mm/min"
8.9,.001,47.4714,15.495,0,100,"1.0mm/min"
9,.001,48.7564,15.495,0,100,"1.0mm/min"
9.1,.001,50.3504,15.495,0,100,"1.0mm/min"
9.2,.001,51.7818,15.495,0,100,"1.0mm/min"
9.3,.001,53.3271,15.495,0,100,"1.0mm/min"
9.4,.002,54.8235,15.495,0,100,"1.0mm/min"
9.5,.002,56.5152,15.495,0,100,"1.0mm/min"
9.6,.002,57.9466,15.495,0,100,"1.0mm/min"
9.7,.002,59.6057,15.496,0,100,"1.0mm/min"
9.8,.002,61.0534,15.496,0,100,"1.0mm/min"
9.9,.002,62.5173,15.496,0,100,"1.0mm/min"
10,.002,64.03,15.496,0,100,"1.0mm/min"
10.1,.003,65.7217,15.496,0,100,"1.0mm/min"
10.2,.003,67.1205,15.496,0,100,"1.0mm/min"
10.3,.004,68.7308,15.498,0,100,"1.0mm/min"
10.4,.005,70.5364,15.499,0,100,"1.0mm/min"
10.5,.006,72.2931,15.5,0,100,"1.0mm/min"
10.6,.008,73.9847,15.501,0,100,"1.0mm/min"
10.7,.009,75.8716,15.503,0,100,"1.0mm/min"
10.8,.01,77.8723,15.504,0,100,"1.0mm/min"
10.9,.011,79.9218,15.505,0,100,"1.0mm/min"
11,.013,82.1339,15.506,0,100,"1.0mm/min"
11.1,.014,84.1672,15.508,0,100,"1.0mm/min"
11.2,.015,86.2329,15.509,0,100,"1.0mm/min"
11.3,.016,88.38,15.51,0,100,"1.0mm/min"
11.4,.018,90.5108,15.511,0,100,"1.0mm/min"
11.5,.019,92.7067,15.512,0,100,"1.0mm/min"
11.6,.02,94.8213,15.513,0,100,"1.0mm/min"
11.7,.021,97.0335,15.515,0,100,"1.0mm/min"
11.8,.022,99.0342,15.516,0,100,"1.0mm/min"
11.9,.023,101.0349,15.517,0,100,"1.0mm/min"
12,.025,103.182,15.518,0,100,"1.0mm/min"
12.1,.026,105.1339,15.52,0,100,"1.0mm/min"
12.2,.027,107.1346,15.52,0,100,"1.0mm/min"
12.3,.028,109.2654,15.521,0,100,"1.0mm/min"
12.4,.029,111.5101,15.522,0,100,"1.0mm/min"
12.5,.03,113.4295,15.524,0,100,"1.0mm/min"
12.6,.031,115.788,15.525,0,100,"1.0mm/min"
12.7,.033,117.6586,15.526,0,100,"1.0mm/min"
12.8,.034,119.8382,15.527,0,100,"1.0mm/min"
12.9,.035,121.725,15.528,0,100,"1.0mm/min"
13,.036,123.9372,15.529,0,100,"1.0mm/min"
13.1,.038,126.1982,15.531,0,100,"1.0mm/min"
13.2,.039,128.1989,15.532,0,100,"1.0mm/min"
13.3,.04,130.1345,15.534,0,100,"1.0mm/min"
13.4,.041,132.2653,15.535,0,100,"1.0mm/min"
13.5,.043,134.2335,15.536,0,100,"1.0mm/min"
13.6,.044,136.2993,15.538,0,100,"1.0mm/min"
13.7,.046,138.1861,15.539,0,100,"1.0mm/min"
13.8,.048,139.9916,15.541,0,100,"1.0mm/min"
13.9,.05,141.9761,15.543,0,100,"1.0mm/min"
14,.05,143.8304,15.544,0,100,"1.0mm/min"
14.1,.052,145.8961,15.545,0,100,"1.0mm/min"
14.2,.052,147.8806,15.546,0,100,"1.0mm/min"
14.3,.053,150.0114,15.547,0,100,"1.0mm/min"
14.4,.054,152.0934,15.548,0,100,"1.0mm/min"
14.5,.056,154.3381,15.549,0,100,"1.0mm/min"
14.6,.057,156.5665,15.55,0,100,"1.0mm/min"
14.7,.058,158.86,15.552,0,100,"1.0mm/min"
14.8,.059,160.9746,15.553,0,100,"1.0mm/min"
14.9,.061,163.2193,15.554,0,100,"1.0mm/min"
15,.062,165.2525,15.556,0,100,"1.0mm/min"
15.1,.064,167.3671,15.557,0,100,"1.0mm/min"
15.2,.065,169.4166,15.558,0,100,"1.0mm/min"
15.3,.067,171.6938,15.56,0,100,"1.0mm/min"
15.4,.068,173.7758,15.561,0,100,"1.0mm/min"
15.5,.069,175.9067,15.563,0,100,"1.0mm/min"
15.6,.071,177.9562,15.564,0,100,"1.0mm/min"
15.7,.072,179.8593,15.566,0,100,"1.0mm/min"
15.8,.074,181.8274,15.567,0,100,"1.0mm/min"
15.9,.075,183.698,15.568,0,100,"1.0mm/min"
16,.076,185.78,15.569,0,100,"1.0mm/min"
16.1,.077,187.797,15.57,0,100,"1.0mm/min"
16.2,.078,189.7489,15.571,0,100,"1.0mm/min"
16.3,.079,191.8472,15.573,0,100,"1.0mm/min"
16.4,.081,193.8642,15.574,0,100,"1.0mm/min"
16.5,.082,195.8323,15.575,0,100,"1.0mm/min"
16.6,.083,197.7517,15.577,0,100,"1.0mm/min"
16.7,.084,199.7362,15.578,0,100,"1.0mm/min"
16.8,.086,201.8345,15.579,0,100,"1.0mm/min"
16.9,.087,203.6237,15.58,0,100,"1.0mm/min"
17,.088,205.8521,15.582,0,100,"1.0mm/min"
17.1,.09,207.8366,15.583,0,100,"1.0mm/min"
17.2,.091,209.9349,15.585,0,100,"1.0mm/min"
17.3,.093,212.1307,15.586,0,100,"1.0mm/min"
17.4,.094,214.0501,15.587,0,100,"1.0mm/min"
17.5,.095,216.0508,15.589,0,100,"1.0mm/min"
17.6,.097,217.9865,15.59,0,100,"1.0mm/min"
17.7,.098,219.792,15.591,0,100,"1.0mm/min"
17.8,.099,221.6788,15.592,0,100,"1.0mm/min"
17.9,.1,223.5657,15.594,0,100,"1.0mm/min"
18,.102,225.4525,15.595,0,100,"1.0mm/min"
18.1,.103,227.1767,15.596,0,100,"1.0mm/min"
18.2,.104,229.1123,15.598,0,100,"1.0mm/min"
18.3,.105,230.8528,15.599,0,100,"1.0mm/min"
18.4,.107,232.8209,15.6,0,100,"1.0mm/min"
18.5,.108,234.6427,15.602,0,100,"1.0mm/min"
18.6,.11,236.7898,15.603,0,100,"1.0mm/min"
18.7,.111,238.6116,15.604,0,100,"1.0mm/min"
18.8,.113,240.3032,15.606,0,100,"1.0mm/min"
18.9,.114,242.4015,15.607,0,100,"1.0mm/min"
19,.115,244.4022,15.609,0,100,"1.0mm/min"
19.1,.117,246.4355,15.61,0,100,"1.0mm/min"
19.2,.118,248.306,15.612,0,100,"1.0mm/min"
19.3,.12,250.2905,15.613,0,100,"1.0mm/min"
19.4,.121,252.0472,15.614,0,100,"1.0mm/min"
19.5,.122,253.7063,15.616,0,100,"1.0mm/min"
19.6,.124,255.5118,15.617,0,100,"1.0mm/min"
19.7,.125,257.3336,15.619,0,100,"1.0mm/min"
19.8,.126,258.9439,15.62,0,100,"1.0mm/min"
19.9,.128,260.782,15.621,0,100,"1.0mm/min"
20,.129,262.5712,15.623,0,100,"1.0mm/min"
20.1,.131,264.2141,15.624,0,100,"1.0mm/min"
20.2,.132,265.922,15.626,0,100,"1.0mm/min"
20.3,.134,267.8739,15.627,0,100,"1.0mm/min"
20.4,.135,269.5167,15.629,0,100,"1.0mm/min"
20.5,.137,271.0295,15.63,0,100,"1.0mm/min"
20.6,.138,273.0464,15.632,0,100,"1.0mm/min"
20.7,.14,274.8031,15.633,0,100,"1.0mm/min"
20.8,.141,276.5111,15.634,0,100,"1.0mm/min"
20.9,.142,278.219,15.636,0,100,"1.0mm/min"
21,.144,280.0408,15.637,0,100,"1.0mm/min"
21.1,.145,281.6673,15.639,0,100,"1.0mm/min"
21.2,.147,283.3753,15.64,0,100,"1.0mm/min"
21.3,.148,284.9042,15.642,0,100,"1.0mm/min"
21.4,.149,286.5146,15.643,0,100,"1.0mm/min"
21.5,.151,287.9785,15.644,0,100,"1.0mm/min"
21.6,.153,289.6213,15.646,0,100,"1.0mm/min"
21.7,.154,291.0365,15.648,0,100,"1.0mm/min"
21.8,.156,292.5167,15.649,0,100,"1.0mm/min"
21.9,.157,294.0782,15.651,0,100,"1.0mm/min"
22,.159,295.5421,15.653,0,100,"1.0mm/min"
22.1,.161,296.7946,15.654,0,100,"1.0mm/min"
22.2,.162,298.0633,15.655,0,100,"1.0mm/min"
22.3,.163,299.7387,15.657,0,100,"1.0mm/min"
22.4,.165,301.0237,15.658,0,100,"1.0mm/min"
22.5,.166,302.7154,15.66,0,100,"1.0mm/min"
22.6,.168,304.3094,15.661,0,100,"1.0mm/min"
22.7,.169,305.8547,15.663,0,100,"1.0mm/min"
22.8,.171,307.3023,15.664,0,100,"1.0mm/min"
22.9,.172,308.7012,15.665,0,100,"1.0mm/min"
23,.173,310.2953,15.667,0,100,"1.0mm/min"
23.1,.175,311.6291,15.668,0,100,"1.0mm/min"
23.2,.176,312.7677,15.67,0,100,"1.0mm/min"
23.3,.178,314.0689,15.671,0,100,"1.0mm/min"
23.4,.179,315.2564,15.673,0,100,"1.0mm/min"
23.5,.181,316.4275,15.674,0,100,"1.0mm/min"
23.6,.182,317.5986,15.676,0,100,"1.0mm/min"
23.7,.184,318.7698,15.677,0,100,"1.0mm/min"
23.8,.185,319.9897,15.679,0,100,"1.0mm/min"
23.9,.187,320.6892,15.681,0,100,"1.0mm/min"
24,.189,322.0067,15.682,0,100,"1.0mm/min"
24.1,.191,323.4869,15.684,0,100,"1.0mm/min"
24.2,.192,324.7556,15.686,0,100,"1.0mm/min"
24.3,.194,325.7966,15.687,0,100,"1.0mm/min"
24.4,.195,326.984,15.689,0,100,"1.0mm/min"
24.5,.197,328.204,15.69,0,100,"1.0mm/min"
24.6,.199,329.3751,15.692,0,100,"1.0mm/min"
24.7,.2,330.5951,15.693,0,100,"1.0mm/min"
24.8,.201,331.571,15.695,0,100,"1.0mm/min"
24.9,.203,332.547,15.696,0,100,"1.0mm/min"
25,.204,333.4741,15.698,0,100,"1.0mm/min"
25.1,.206,334.3362,15.699,0,100,"1.0mm/min"
25.2,.207,334.9218,15.701,0,100,"1.0mm/min"
25.3,.209,335.5887,15.702,0,100,"1.0mm/min"
25.4,.21,336.4996,15.704,0,100,"1.0mm/min"
25.5,.212,337.2153,15.706,0,100,"1.0mm/min"
25.6,.214,338.0448,15.707,0,100,"1.0mm/min"
25.7,.215,338.9395,15.709,0,100,"1.0mm/min"
25.8,.217,339.6552,15.711,0,100,"1.0mm/min"
25.9,.219,340.3058,15.713,0,100,"1.0mm/min"
26,.221,341.0866,15.715,0,100,"1.0mm/min"
26.1,.223,342.0625,15.717,0,100,"1.0mm/min"
26.2,.225,343.2337,15.718,0,100,"1.0mm/min"
26.3,.227,344.112,15.72,0,100,"1.0mm/min"
26.4,.229,344.9741,15.722,0,100,"1.0mm/min"
26.5,.23,346.5194,15.724,0,100,"1.0mm/min"
26.6,.232,347.0887,15.725,0,100,"1.0mm/min"
26.7,.233,348.4062,15.726,0,100,"1.0mm/min"
26.8,.235,349.4472,15.728,0,100,"1.0mm/min"
26.9,.236,350.7647,15.729,0,100,"1.0mm/min"
27,.237,351.8383,15.731,0,100,"1.0mm/min"
27.1,.239,352.8305,15.732,0,100,"1.0mm/min"
27.2,.24,353.8553,15.734,0,100,"1.0mm/min"
27.3,.242,355.0101,15.735,0,100,"1.0mm/min"
27.4,.243,355.921,15.737,0,100,"1.0mm/min"
27.5,.245,356.8157,15.739,0,100,"1.0mm/min"
27.6,.247,357.5964,15.74,0,100,"1.0mm/min"
27.7,.249,358.6537,15.742,0,100,"1.0mm/min"
27.8,.251,360.1502,15.745,0,100,"1.0mm/min"
27.9,.253,361.1098,15.746,0,100,"1.0mm/min"
28,.254,362.4111,15.748,0,100,"1.0mm/min"
28.1,.256,363.7774,15.75,0,100,"1.0mm/min"
28.2,.258,365.4203,15.752,0,100,"1.0mm/min"
28.3,.26,366.6077,15.753,0,100,"1.0mm/min"
28.4,.261,367.8439,15.754,0,100,"1.0mm/min"
28.5,.263,369.0476,15.756,0,100,"1.0mm/min"
28.6,.264,370.1049,15.757,0,100,"1.0mm/min"
28.7,.265,371.3573,15.759,0,100,"1.0mm/min"
28.8,.267,372.5122,15.76,0,100,"1.0mm/min"
28.9,.268,373.4882,15.761,0,100,"1.0mm/min"
29,.27,374.7244,15.763,0,100,"1.0mm/min"
29.1,.271,375.6515,15.765,0,100,"1.0mm/min"
29.2,.273,376.7088,15.767,0,100,"1.0mm/min"
29.3,.275,377.636,15.768,0,100,"1.0mm/min"
29.4,.277,379.0186,15.771,0,100,"1.0mm/min"
29.5,.279,379.6855,15.772,0,100,"1.0mm/min"
29.6,.281,381.0518,15.774,0,100,"1.0mm/min"
29.7,.283,382.3368,15.776,0,100,"1.0mm/min"
29.8,.284,383.5405,15.778,0,100,"1.0mm/min"
29.9,.286,385.2321,15.78,0,100,"1.0mm/min"
30,.288,386.1918,15.781,0,100,"1.0mm/min"
30.1,.289,387.5744,15.783,0,100,"1.0mm/min"
30.2,.291,388.8757,15.784,0,100,"1.0mm/min"
30.3,.292,390.242,15.786,0,100,"1.0mm/min"
30.4,.294,391.4945,15.787,0,100,"1.0mm/min"
30.5,.295,393.0072,15.788,0,100,"1.0mm/min"
30.6,.296,394.3573,15.79,0,100,"1.0mm/min"
30.7,.298,395.6585,15.791,0,100,"1.0mm/min"
30.8,.299,396.846,15.792,0,100,"1.0mm/min"
30.9,.3,398.0984,15.794,0,100,"1.0mm/min"
31,.302,399.237,15.796,0,100,"1.0mm/min"
31.1,.304,400.4407,15.798,0,100,"1.0mm/min"
31.2,.306,401.8396,15.799,0,100,"1.0mm/min"
31.3,.308,403.4174,15.801,0,100,"1.0mm/min"
31.4,.309,404.4259,15.803,0,100,"1.0mm/min"
31.5,.311,405.9548,15.804,0,100,"1.0mm/min"
31.6,.312,406.9308,15.806,0,100,"1.0mm/min"
31.7,.314,408.4273,15.807,0,100,"1.0mm/min"
31.8,.316,410.0864,15.809,0,100,"1.0mm/min"
31.9,.317,411.5991,15.81,0,100,"1.0mm/min"
32,.318,412.1521,15.812,0,100,"1.0mm/min"
32.1,.32,413.8438,15.813,0,100,"1.0mm/min"
32.2,.321,415.3565,15.815,0,100,"1.0mm/min"
32.3,.323,416.6903,15.816,0,100,"1.0mm/min"
32.4,.324,418.1705,15.817,0,100,"1.0mm/min"
32.5,.325,419.3254,15.818,0,100,"1.0mm/min"
32.6,.326,420.9032,15.82,0,100,"1.0mm/min"
32.7,.327,422.0255,15.821,0,100,"1.0mm/min"
32.8,.329,423.1316,15.822,0,100,"1.0mm/min"
32.9,.33,424.7094,15.824,0,100,"1.0mm/min"
33,.332,425.8317,15.825,0,100,"1.0mm/min"
33.1,.333,426.9378,15.827,0,100,"1.0mm/min"
33.2,.335,428.0602,15.829,0,100,"1.0mm/min"
33.3,.337,429.2801,15.83,0,100,"1.0mm/min"
33.4,.338,430.5326,15.832,0,100,"1.0mm/min"
33.5,.34,431.8664,15.834,0,100,"1.0mm/min"
33.6,.342,433.314,15.836,0,100,"1.0mm/min"
33.7,.344,434.3876,15.837,0,100,"1.0mm/min"
33.8,.345,436.4696,15.839,0,100,"1.0mm/min"
33.9,.347,437.6896,15.84,0,100,"1.0mm/min"
34,.348,439.0396,15.842,0,100,"1.0mm/min"
34.1,.35,440.6174,15.843,0,100,"1.0mm/min"
34.2,.351,442.3579,15.844,0,100,"1.0mm/min"
34.3,.352,443.529,15.845,0,100,"1.0mm/min"
34.4,.353,445.1881,15.847,0,100,"1.0mm/min"
34.5,.354,446.652,15.848,0,100,"1.0mm/min"
34.6,.355,447.9858,15.849,0,100,"1.0mm/min"
34.7,.356,449.1245,15.85,0,100,"1.0mm/min"
34.8,.358,450.4257,15.851,0,100,"1.0mm/min"
34.9,.359,451.6457,15.853,0,100,"1.0mm/min"
35,.361,453.1096,15.854,0,100,"1.0mm/min"
35.1,.362,454.3783,15.856,0,100,"1.0mm/min"
35.2,.364,455.5332,15.857,0,100,"1.0mm/min"
35.3,.366,457.0134,15.859,0,100,"1.0mm/min"
35.4,.367,458.087,15.861,0,100,"1.0mm/min"
35.5,.369,459.4533,15.862,0,100,"1.0mm/min"
35.6,.37,460.6407,15.864,0,100,"1.0mm/min"
35.7,.372,462.3323,15.865,0,100,"1.0mm/min"
35.8,.373,464.1379,15.866,0,100,"1.0mm/min"
35.9,.374,465.2114,15.868,0,100,"1.0mm/min"
36,.376,466.838,15.869,0,100,"1.0mm/min"
36.1,.377,468.432,15.87,0,100,"1.0mm/min"
36.2,.378,469.8146,15.871,0,100,"1.0mm/min"
36.3,.379,471.1159,15.873,0,100,"1.0mm/min"
36.4,.38,472.2383,15.874,0,100,"1.0mm/min"
36.5,.381,473.5721,15.875,0,100,"1.0mm/min"
36.6,.383,474.5317,15.876,0,100,"1.0mm/min"
36.7,.385,475.5077,15.878,0,100,"1.0mm/min"
36.8,.386,477.4108,15.88,0,100,"1.0mm/min"
36.9,.388,478.5657,15.881,0,100,"1.0mm/min"
37,.389,479.4603,15.883,0,100,"1.0mm/min"
37.1,.391,480.3712,15.884,0,100,"1.0mm/min"
37.2,.392,482.1116,15.886,0,100,"1.0mm/min"
37.3,.394,483.4129,15.887,0,100,"1.0mm/min"
37.4,.395,484.9256,15.889,0,100,"1.0mm/min"
37.5,.396,486.0805,15.89,0,100,"1.0mm/min"
37.6,.398,487.333,15.891,0,100,"1.0mm/min"
37.7,.399,489.171,15.892,0,100,"1.0mm/min"
37.8,.4,490.7814,15.894,0,100,"1.0mm/min"
37.9,.401,492.4242,15.895,0,100,"1.0mm/min"
38,.403,493.6767,15.896,0,100,"1.0mm/min"
38.1,.404,495.3521,15.897,0,100,"1.0mm/min"
38.2,.405,496.3117,15.898,0,100,"1.0mm/min"
38.3,.406,497.3528,15.899,0,100,"1.0mm/min"
38.4,.407,498.7028,15.901,0,100,"1.0mm/min"
38.5,.409,499.6137,15.902,0,100,"1.0mm/min"
38.6,.41,500.6385,15.903,0,100,"1.0mm/min"
38.7,.411,501.9397,15.905,0,100,"1.0mm/min"
38.8,.413,502.9645,15.906,0,100,"1.0mm/min"
38.9,.415,504.0868,15.908,0,100,"1.0mm/min"
39,.416,505.4206,15.909,0,100,"1.0mm/min"
39.1,.418,506.9171,15.911,0,100,"1.0mm/min"
39.2,.419,508.0232,15.913,0,100,"1.0mm/min"
39.3,.421,509.357,15.914,0,100,"1.0mm/min"
39.4,.422,510.707,15.916,0,100,"1.0mm/min"
39.5,.424,512.3499,15.917,0,100,"1.0mm/min"
39.6,.425,513.4072,15.918,0,100,"1.0mm/min"
39.7,.426,514.8548,15.92,0,100,"1.0mm/min"
39.8,.427,516.4001,15.921,0,100,"1.0mm/min"
39.9,.428,517.5224,15.922,0,100,"1.0mm/min"
40,.429,518.7912,15.923,0,100,"1.0mm/min"
40.1,.43,519.9786,15.924,0,100,"1.0mm/min"
40.2,.432,521.2473,15.925,0,100,"1.0mm/min"
40.3,.433,522.0444,15.926,0,100,"1.0mm/min"
40.4,.434,523.4432,15.928,0,100,"1.0mm/min"
40.5,.436,524.8258,15.929,0,100,"1.0mm/min"
40.6,.437,525.997,15.931,0,100,"1.0mm/min"
40.7,.439,526.55,15.932,0,100,"1.0mm/min"
40.8,.441,528.079,15.934,0,100,"1.0mm/min"
40.9,.442,529.364,15.935,0,100,"1.0mm/min"
41,.443,530.161,15.937,0,100,"1.0mm/min"
41.1,.445,531.4623,15.938,0,100,"1.0mm/min"
41.2,.446,532.6497,15.939,0,100,"1.0mm/min"
41.3,.447,534.0323,15.941,0,100,"1.0mm/min"
41.4,.449,535.1709,15.942,0,100,"1.0mm/min"
41.5,.45,536.1957,15.944,0,100,"1.0mm/min"
41.6,.451,537.6108,15.945,0,100,"1.0mm/min"
41.7,.453,538.9121,15.946,0,100,"1.0mm/min"
41.8,.454,540.376,15.948,0,100,"1.0mm/min"
41.9,.455,541.6935,15.948,0,100,"1.0mm/min"
42,.456,543.1249,15.95,0,100,"1.0mm/min"
42.1,.458,544.0846,15.951,0,100,"1.0mm/min"
42.2,.459,544.9955,15.953,0,100,"1.0mm/min"
42.3,.461,546.1992,15.954,0,100,"1.0mm/min"
42.4,.462,546.9149,15.955,0,100,"1.0mm/min"
42.5,.463,548.0372,15.956,0,100,"1.0mm/min"
42.6,.464,549.1596,15.958,0,100,"1.0mm/min"
42.7,.466,550.2168,15.96,0,100,"1.0mm/min"
42.8,.468,551.4368,15.961,0,100,"1.0mm/min"
42.9,.469,552.2501,15.963,0,100,"1.0mm/min"
43,.471,553.6977,15.965,0,100,"1.0mm/min"
43.1,.473,555.0153,15.966,0,100,"1.0mm/min"
43.2,.474,556.6744,15.967,0,100,"1.0mm/min"
43.3,.475,557.7642,15.969,0,100,"1.0mm/min"
43.4,.476,559.1956,15.97,0,100,"1.0mm/min"
43.5,.478,560.2366,15.971,0,100,"1.0mm/min"
43.6,.479,561.6517,15.972,0,100,"1.0mm/min"
43.7,.48,562.6114,15.973,0,100,"1.0mm/min"
43.8,.481,563.8314,15.974,0,100,"1.0mm/min"
43.9,.482,565.0188,15.975,0,100,"1.0mm/min"
44,.483,565.8971,15.977,0,100,"1.0mm/min"
44.1,.484,567.0032,15.978,0,100,"1.0mm/min"
44.2,.485,568.0442,15.979,0,100,"1.0mm/min"
44.3,.487,569.1828,15.98,0,100,"1.0mm/min"
44.4,.488,570.2889,15.982,0,100,"1.0mm/min"
44.5,.49,571.2161,15.983,0,100,"1.0mm/min"
44.6,.491,572.3384,15.985,0,100,"1.0mm/min"
44.7,.493,573.5096,15.987,0,100,"1.0mm/min"
44.8,.495,574.697,15.988,0,100,"1.0mm/min"
44.9,.496,575.6567,15.989,0,100,"1.0mm/min"
45,.497,577.0067,15.991,0,100,"1.0mm/min"
45.1,.499,578.4056,15.992,0,100,"1.0mm/min"
45.2,.5,579.5767,15.994,0,100,"1.0mm/min"
45.3,.501,580.8129,15.995,0,100,"1.0mm/min"
45.4,.502,582.1467,15.996,0,100,"1.0mm/min"
45.5,.503,583.5456,15.997,0,100,"1.0mm/min"
45.6,.504,584.489,15.998,0,100,"1.0mm/min"
45.7,.505,585.7415,15.999,0,100,"1.0mm/min"
45.8,.507,586.6524,16,0,100,"1.0mm/min"
45.9,.508,587.7422,16.001,0,100,"1.0mm/min"
46,.509,588.8483,16.002,0,100,"1.0mm/min"
46.1,.51,589.9218,16.004,0,100,"1.0mm/min"
46.2,.512,591.0116,16.005,0,100,"1.0mm/min"
46.3,.513,591.9063,16.006,0,100,"1.0mm/min"
46.4,.514,592.9635,16.008,0,100,"1.0mm/min"
46.5,.516,593.8582,16.009,0,100,"1.0mm/min"
46.6,.517,594.5251,16.011,0,100,"1.0mm/min"
46.7,.519,595.5986,16.012,0,100,"1.0mm/min"
46.8,.52,597.0951,16.014,0,100,"1.0mm/min"
46.9,.522,598.2499,16.015,0,100,"1.0mm/min"
47,.523,599.356,16.017,0,100,"1.0mm/min"
47.1,.525,600.641,16.018,0,100,"1.0mm/min"
47.2,.526,601.926,16.019,0,100,"1.0mm/min"
47.3,.527,603.4225,16.021,0,100,"1.0mm/min"
47.4,.528,604.8539,16.022,0,100,"1.0mm/min"
47.5,.529,606.0738,16.023,0,100,"1.0mm/min"
47.6,.531,607.1799,16.024,0,100,"1.0mm/min"
47.7,.531,608.1233,16.025,0,100,"1.0mm/min"
47.8,.532,609.2131,16.026,0,100,"1.0mm/min"
47.9,.533,609.9126,16.027,0,100,"1.0mm/min"
48,.535,610.6283,16.028,0,100,"1.0mm/min"
48.1,.536,611.8645,16.03,0,100,"1.0mm/min"
48.2,.538,612.7266,16.031,0,100,"1.0mm/min"
48.3,.539,613.67,16.033,0,100,"1.0mm/min"
48.4,.54,614.5321,16.034,0,100,"1.0mm/min"
48.5,.542,615.7032,16.035,0,100,"1.0mm/min"
48.6,.543,616.8581,16.037,0,100,"1.0mm/min"
48.7,.545,618.1431,16.038,0,100,"1.0mm/min"
48.8,.546,619.2167,16.04,0,100,"1.0mm/min"
48.9,.548,620.3715,16.042,0,100,"1.0mm/min"
49,.549,621.7216,16.043,0,100,"1.0mm/min"
49.1,.55,622.9741,16.044,0,100,"1.0mm/min"
49.2,.552,624.2916,16.045,0,100,"1.0mm/min"
49.3,.553,625.4302,16.046,0,100,"1.0mm/min"
49.4,.554,626.1784,16.047,0,100,"1.0mm/min"
49.5,.555,627.2845,16.048,0,100,"1.0mm/min"
49.6,.556,628.4069,16.05,0,100,"1.0mm/min"
49.7,.557,629.4642,16.051,0,100,"1.0mm/min"
49.8,.558,630.3425,16.052,0,100,"1.0mm/min"
49.9,.559,631.1883,16.053,0,100,"1.0mm/min"
50,.56,632.1643,16.054,0,100,"1.0mm/min"
50.1,.562,633.2378,16.055,0,100,"1.0mm/min"
50.2,.563,634.0837,16.057,0,100,"1.0mm/min"
50.3,.565,635.0433,16.058,0,100,"1.0mm/min"
50.4,.566,636.2796,16.06,0,100,"1.0mm/min"
50.5,.568,637.2392,16.062,0,100,"1.0mm/min"
50.6,.57,638.1827,16.063,0,100,"1.0mm/min"
50.7,.571,638.9309,16.064,0,100,"1.0mm/min"
50.8,.572,640.2484,16.066,0,100,"1.0mm/min"
50.9,.573,641.4196,16.067,0,100,"1.0mm/min"
51,.575,642.4118,16.068,0,100,"1.0mm/min"
51.1,.576,643.5504,16.069,0,100,"1.0mm/min"
51.2,.577,644.8679,16.071,0,100,"1.0mm/min"
51.3,.578,645.8601,16.071,0,100,"1.0mm/min"
51.4,.579,646.8849,16.073,0,100,"1.0mm/min"
51.5,.58,648.235,16.074,0,100,"1.0mm/min"
51.6,.582,649.2272,16.075,0,100,"1.0mm/min"
51.7,.582,650.317,16.076,0,100,"1.0mm/min"
51.8,.584,651.0652,16.077,0,100,"1.0mm/min"
51.9,.585,651.7647,16.079,0,100,"1.0mm/min"
52,.587,652.4153,16.08,0,100,"1.0mm/min"
52.1,.588,653.5214,16.081,0,100,"1.0mm/min"
52.2,.589,654.6925,16.083,0,100,"1.0mm/min"
52.3,.591,655.6197,16.084,0,100,"1.0mm/min"
52.4,.592,656.4004,16.086,0,100,"1.0mm/min"
52.5,.594,657.4902,16.087,0,100,"1.0mm/min"
52.6,.595,658.4011,16.088,0,100,"1.0mm/min"
52.7,.596,659.2958,16.09,0,100,"1.0mm/min"
52.8,.598,660.6946,16.091,0,100,"1.0mm/min"
52.9,.599,661.9959,16.092,0,100,"1.0mm/min"
53,.6,663.1996,16.093,0,100,"1.0mm/min"
53.1,.601,664.2894,16.095,0,100,"1.0mm/min"
53.2,.602,665.2491,16.096,0,100,"1.0mm/min"
53.3,.604,666.1112,16.097,0,100,"1.0mm/min"
53.4,.605,667.0058,16.099,0,100,"1.0mm/min"
53.5,.606,667.754,16.1,0,100,"1.0mm/min"
53.6,.608,668.6649,16.101,0,100,"1.0mm/min"
53.7,.609,669.7547,16.103,0,100,"1.0mm/min"
53.8,.611,670.6168,16.104,0,100,"1.0mm/min"
53.9,.612,671.3,16.105,0,100,"1.0mm/min"
54,.613,672.2434,16.106,0,100,"1.0mm/min"
54.1,.614,673.2681,16.108,0,100,"1.0mm/min"
54.2,.616,674.114,16.109,0,100,"1.0mm/min"
54.3,.617,675.0249,16.11,0,100,"1.0mm/min"
54.4,.618,676.2123,16.111,0,100,"1.0mm/min"
54.5,.619,677.237,16.112,0,100,"1.0mm/min"
54.6,.62,678.213,16.113,0,100,"1.0mm/min"
54.7,.621,679.1401,16.115,0,100,"1.0mm/min"
54.8,.623,680.051,16.116,0,100,"1.0mm/min"
54.9,.624,680.9782,16.118,0,100,"1.0mm/min"
55,.626,681.9704,16.119,0,100,"1.0mm/min"
55.1,.627,682.7186,16.121,0,100,"1.0mm/min"
55.2,.629,683.8897,16.122,0,100,"1.0mm/min"
55.3,.63,684.6217,16.124,0,100,"1.0mm/min"
55.4,.632,685.2723,16.125,0,100,"1.0mm/min"
55.5,.634,686.2646,16.127,0,100,"1.0mm/min"
55.6,.635,687.0616,16.129,0,100,"1.0mm/min"
55.7,.637,687.9725,16.131,0,100,"1.0mm/min"
55.8,.639,689.1924,16.132,0,100,"1.0mm/min"
55.9,.64,690.5425,16.134,0,100,"1.0mm/min"
56,.642,691.8763,16.135,0,100,"1.0mm/min"
56.1,.643,692.9173,16.137,0,100,"1.0mm/min"
56.2,.644,694.2511,16.138,0,100,"1.0mm/min"
56.3,.646,695.0156,16.139,0,100,"1.0mm/min"
56.4,.647,695.5198,16.14,0,100,"1.0mm/min"
56.5,.648,696.4795,16.142,0,100,"1.0mm/min"
56.6,.649,697.2278,16.143,0,100,"1.0mm/min"
56.7,.651,698.22,16.144,0,100,"1.0mm/min"
56.8,.652,699.0821,16.145,0,100,"1.0mm/min"
56.9,.653,700.1068,16.146,0,100,"1.0mm/min"
57,.655,700.5785,16.148,0,100,"1.0mm/min"
57.1,.656,701.7171,16.15,0,100,"1.0mm/min"
57.2,.658,702.5467,16.151,0,100,"1.0mm/min"
57.3,.659,703.2624,16.153,0,100,"1.0mm/min"
57.4,.661,703.9618,16.154,0,100,"1.0mm/min"
57.5,.662,704.8402,16.156,0,100,"1.0mm/min"
57.6,.664,705.6372,16.157,0,100,"1.0mm/min"
57.7,.665,706.1089,16.158,0,100,"1.0mm/min"
57.8,.667,707.4265,16.16,0,100,"1.0mm/min"
57.9,.668,708.4024,16.161,0,100,"1.0mm/min"
58,.669,709.3458,16.163,0,100,"1.0mm/min"
58.1,.671,710.3869,16.164,0,100,"1.0mm/min"
58.2,.672,711.6393,16.166,0,100,"1.0mm/min"
58.3,.674,712.7779,16.167,0,100,"1.0mm/min"
58.4,.675,713.8515,16.169,0,100,"1.0mm/min"
58.5,.677,715.1528,16.17,0,100,"1.0mm/min"
58.6,.678,716.2426,16.172,0,100,"1.0mm/min"
58.7,.679,717.2673,16.173,0,100,"1.0mm/min"
58.8,.681,718.0155,16.174,0,100,"1.0mm/min"
58.9,.682,718.7638,16.175,0,100,"1.0mm/min"
59,.683,719.2355,16.177,0,100,"1.0mm/min"
59.1,.685,719.9674,16.178,0,100,"1.0mm/min"
59.2,.686,720.7319,16.18,0,100,"1.0mm/min"
59.3,.688,721.0247,16.181,0,100,"1.0mm/min"
59.4,.689,721.8055,16.183,0,100,"1.0mm/min"
59.5,.691,722.5212,16.184,0,100,"1.0mm/min"
59.6,.692,723.2532,16.186,0,100,"1.0mm/min"
59.7,.694,724.099,16.187,0,100,"1.0mm/min"
59.8,.696,724.8797,16.189,0,100,"1.0mm/min"
59.9,.697,726.0509,16.191,0,100,"1.0mm/min"
60,.699,726.9943,16.192,0,100,"1.0mm/min"
60.1,.7,727.8076,16.194,0,100,"1.0mm/min"
60.2,.702,728.6372,16.195,0,100,"1.0mm/min"
60.3,.703,729.727,16.197,0,100,"1.0mm/min"
60.4,.704,730.4915,16.198,0,100,"1.0mm/min"
60.5,.706,731.4674,16.199,0,100,"1.0mm/min"
60.6,.707,732.362,16.2,0,100,"1.0mm/min"
60.7,.709,733.5982,16.202,0,100,"1.0mm/min"
60.8,.71,734.4115,16.203,0,100,"1.0mm/min"
60.9,.711,735.4363,16.205,0,100,"1.0mm/min"
61,.713,736.1195,16.207,0,100,"1.0mm/min"
61.1,.715,736.9165,16.208,0,100,"1.0mm/min"
61.2,.716,737.7298,16.21,0,100,"1.0mm/min"
61.3,.718,738.3967,16.211,0,100,"1.0mm/min"
61.4,.719,739.1937,16.213,0,100,"1.0mm/min"
61.5,.721,739.7793,16.214,0,100,"1.0mm/min"
61.6,.722,740.5438,16.216,0,100,"1.0mm/min"
61.7,.724,741.292,16.218,0,100,"1.0mm/min"
61.8,.726,742.1053,16.219,0,100,"1.0mm/min"
61.9,.727,742.6746,16.221,0,100,"1.0mm/min"
62,.729,743.9433,16.222,0,100,"1.0mm/min"
62.1,.73,744.6753,16.224,0,100,"1.0mm/min"
62.2,.732,745.635,16.226,0,100,"1.0mm/min"
62.3,.734,746.9851,16.227,0,100,"1.0mm/min"
62.4,.735,747.8634,16.229,0,100,"1.0mm/min"
62.5,.737,748.8068,16.23,0,100,"1.0mm/min"
62.6,.738,749.5551,16.231,0,100,"1.0mm/min"
62.7,.739,750.4172,16.233,0,100,"1.0mm/min"
62.8,.741,750.8563,16.234,0,100,"1.0mm/min"
62.9,.742,750.9377,16.236,0,100,"1.0mm/min"
63,.744,751.328,16.237,0,100,"1.0mm/min"
63.1,.745,751.6534,16.239,0,100,"1.0mm/min"
63.2,.747,752.3203,16.241,0,100,"1.0mm/min"
63.3,.749,752.9546,16.242,0,100,"1.0mm/min"
63.4,.75,753.6541,16.244,0,100,"1.0mm/min"
63.5,.752,754.6463,16.245,0,100,"1.0mm/min"
63.6,.754,755.4596,16.247,0,100,"1.0mm/min"
63.7,.755,756.4193,16.249,0,100,"1.0mm/min"
63.8,.757,757.2326,16.25,0,100,"1.0mm/min"
63.9,.758,758.3224,16.252,0,100,"1.0mm/min"
64,.76,759.1031,16.254,0,100,"1.0mm/min"
64.1,.762,759.949,16.255,0,100,"1.0mm/min"
64.2,.763,760.6972,16.257,0,100,"1.0mm/min"
64.3,.765,761.5593,16.258,0,100,"1.0mm/min"
64.4,.766,762.1123,16.26,0,100,"1.0mm/min"
64.5,.768,763.1045,16.261,0,100,"1.0mm/min"
64.6,.769,763.9829,16.263,0,100,"1.0mm/min"
64.7,.77,763.4298,16.264,0,100,"1.0mm/min"
64.8,.772,761.9171,16.265,0,100,"1.0mm/min"
64.9,.774,761.234,16.267,0,100,"1.0mm/min"
65,.775,761.1201,16.269,0,100,"1.0mm/min"
65.1,.777,761.6569,16.27,0,100,"1.0mm/min"
65.2,.779,762.4051,16.272,0,100,"1.0mm/min"
65.3,.78,763.3648,16.274,0,100,"1.0mm/min"
65.4,.782,764.2757,16.275,0,100,"1.0mm/min"
65.5,.784,765.1703,16.277,0,100,"1.0mm/min"
65.6,.785,765.9511,16.279,0,100,"1.0mm/min"
65.7,.787,766.3902,16.281,0,100,"1.0mm/min"
65.8,.789,766.9107,16.282,0,100,"1.0mm/min"
65.9,.79,767.724,16.284,0,100,"1.0mm/min"
66,.792,768.3909,16.285,0,100,"1.0mm/min"
66.1,.793,769.5133,16.287,0,100,"1.0mm/min"
66.2,.795,770.538,16.288,0,100,"1.0mm/min"
66.3,.797,771.4489,16.29,0,100,"1.0mm/min"
66.4,.798,772.067,16.292,0,100,"1.0mm/min"
66.5,.8,772.8478,16.293,0,100,"1.0mm/min"
66.6,.801,773.2544,16.294,0,100,"1.0mm/min"
66.7,.802,772.555,16.296,0,100,"1.0mm/min"
66.8,.804,772.2947,16.297,0,100,"1.0mm/min"
66.9,.805,770.3266,16.299,0,100,"1.0mm/min"
67,.892,728.2468,16.386,0,100,"1.0mm/min"
67.1,1.02,2.4474,16.514,0,100,"1.0mm/min"
67.2,1.021,2.236,16.514,0,100,"1.0mm/min"
67.3,1.021,2.2685,16.514,0,100,"1.0mm/min"
67.4,1.021,2.2522,16.514,0,100,"1.0mm/min"
67.5,1.021,2.2197,16.514,0,100,"1.0mm/min"
67.6,1.021,2.236,16.514,0,100,"1.0mm/min"
67.7,1.021,2.1709,16.514,0,100,"1.0mm/min"
67.8,1.021,2.1384,16.514,0,100,"1.0mm/min"
67.9,1.021,2.236,16.514,0,100,"1.0mm/min"
68,1.021,2.3173,16.514,0,100,"1.0mm/min"
68.1,1.021,2.2034,16.514,0,100,"1.0mm/min"
68.2,1.021,2.1546,16.514,0,100,"1.0mm/min"
68.3,1.021,2.1546,16.514,0,100,"1.0mm/min"
68.4,1.021,2.301,16.514,0,100,"1.0mm/min"
68.5,1.021,2.2197,16.514,0,100,"1.0mm/min"
68.6,1.021,2.3173,16.514,0,100,"1.0mm/min"
68.7,1.021,2.1058,16.514,0,100,"1.0mm/min"
68.8,1.021,2.2685,16.515,0,100,"1.0mm/min"
68.9,1.021,2.2034,16.515,0,100,"1.0mm/min"
69,1.021,2.2848,16.515,0,100,"1.0mm/min"
69.1,1.022,2.2685,16.515,0,100,"1.0mm/min"
69.2,1.022,2.2197,16.515,0,100,"1.0mm/min"
69.3,1.022,2.2197,16.515,0,100,"1.0mm/min"
69.4,1.022,2.2685,16.515,0,100,"1.0mm/min"
69.5,1.022,2.1709,16.516,0,100,"1.0mm/min"